## Sheet1
类型 | 表面风化 | 文物采样点 | 二氧化硅(SiO2) | 氧化钠(Na2O) | 氧化钾(K2O) | 氧化钙(CaO) | 氧化镁(MgO) | 氧化铝(Al2O3) | 氧化铁(Fe2O3) | 氧化铜(CuO) | 氧化铅(PbO) | 氧化钡(BaO) | 五氧化二磷(P2O5) | 氧化锶(SrO) | 氧化锡(SnO2) | 二氧化硫(SO2)
高钾 | 无风化 | 01 | 69.33 | 0 | 9.99 | 6.32 | 0.87 | 3.93 | 1.74 | 3.87 | 0 | 0 | 1.17 | 0 | 0 | 0.39
铅钡 | 风化 | 02 | 36.28 | 0 | 1.05 | 3.83722 | 1.521312 | 7.365614 | 1.86 | 0.2702005 | 47.43 | 0 | 3.57 | 0.01516781 | 0 | 0
高钾 | 无风化 | 03部位1 | 87.05 | 0 | 5.19 | 2.01 | 0 | 4.06 | 0 | 0.78 | 0.25 | 0 | 0.66 | 0 | 0 | 0
高钾 | 无风化 | 03部位2 | 61.71 | 0 | 12.37 | 5.87 | 1.11 | 5.5 | 2.16 | 5.09 | 1.41 | 2.86 | 0.7 | 0.1 | 0 | 0
高钾 | 无风化 | 04 | 65.88 | 0 | 9.67 | 7.12 | 1.56 | 6.44 | 2.06 | 2.18 | 0 | 0 | 0.79 | 0 | 0 | 0.36
高钾 | 无风化 | 05 | 61.58 | 0 | 10.95 | 7.35 | 1.77 | 7.5 | 2.62 | 3.27 | 0 | 0 | 0.94 | 0.06 | 0 | 0.47
高钾 | 无风化 | 06部位1 | 67.65 | 0 | 7.37 | 0 | 1.98 | 11.15 | 2.39 | 2.51 | 0.2 | 1.38 | 4.18 | 0.11 | 0 | 0
高钾 | 无风化 | 06部位2 | 59.81 | 0 | 7.68 | 5.41 | 1.73 | 10.05 | 6.04 | 2.18 | 0.35 | 0.97 | 4.5 | 0.12 | 0 | 0
高钾 | 风化 | 07 | 92.63 | 0 | 0 | 1.754626 | 0 | 2.545186 | 0.17 | 3.367114 | 0 | 0 | 0.61 | 0 | 0 | 0
铅钡 | 风化 | 08 | 20.14 | 0 | 0 | 2.426959 | 0 | 1.7225 | 0 | 10.81841 | 28.68 | 31.23 | 3.59 | 0.02953731 | 0 | 0.2186949
铅钡 | 风化 | 08严重风化点 | 4.61 | 0 | 0 | 5.231081 | 0 | 1.426847 | 0 | 3.263191 | 32.45 | 30.62 | 7.56 | 0.0423102 | 0 | 1.274025
高钾 | 风化 | 09 | 95.02 | 0 | 0.59 | 1.016699 | 0 | 1.696791 | 0.32 | 1.610811 | 0 | 0 | 0.35 | 0 | 0 | 0
高钾 | 风化 | 10 | 96.77 | 0 | 0.92 | 0.3443659 | 0 | 1.041213 | 0.26 | 0.8729555 | 0 | 0 | 0 | 0 | 0 | 0
铅钡 | 风化 | 11 | 33.59 | 0 | 0.21 | 5.755829 | 0.9153655 | 3.457854 | 0 | 5.123417 | 25.39 | 14.61 | 9.38 | 0.02953731 | 0 | 0
高钾 | 风化 | 12 | 94.29 | 0 | 1.01 | 1.180683 | 0 | 1.876753 | 0.29 | 1.714734 | 0 | 0 | 0.15 | 0 | 0 | 0
高钾 | 无风化 | 14 | 62.47 | 3.38 | 12.28 | 8.23 | 0.66 | 9.23 | 0.5 | 0.47 | 1.62 | 0 | 0.16 | 0 | 0 | 0
高钾 | 无风化 | 16 | 65.18 | 2.1 | 14.52 | 8.27 | 0.52 | 6.18 | 0.42 | 1.07 | 0.11 | 0 | 0 | 0.04 | 0 | 0
高钾 | 无风化 | 17 | 60.71 | 2.12 | 5.71 | 0 | 0.85 | 0 | 1.04 | 1.09 | 0.19 | 0 | 0.18 | 0 | 0 | 0
高钾 | 无风化 | 18 | 79.46 | 0 | 9.42 | 0 | 1.53 | 3.05 | 0 | 0 | 0 | 0 | 1.36 | 0.07 | 2.36 | 0
铅钡 | 风化 | 19 | 29.64 | 0 | 0 | 4.804724 | 0.7606558 | 4.589048 | 1.33 | 3.647707 | 42.82 | 5.35 | 8.83 | 0.01516781 | 0 | 0
铅钡 | 无风化 | 20 | 37.36 | 0 | 0.71 | 0 | 0 | 5.45 | 1.51 | 4.78 | 9.3 | 23.55 | 5.75 | 0 | 0 | 0
高钾 | 无风化 | 21 | 76.68 | 0 | 0 | 4.71 | 1.22 | 6.19 | 2.37 | 3.28 | 1 | 1.97 | 1.1 | 0 | 0 | 0
高钾 | 风化 | 22 | 92.35 | 0 | 0.74 | 2.72213 | 0.8251182 | 4.499066 | 0.35 | 0.571578 | 0 | 0 | 0.21 | 0 | 0 | 0
铅钡 | 风化 | 23未风化点 | 53.79 | 7.92 | 0 | 0.5 | 0.71 | 1.42 | 0 | 2.99 | 16.98 | 11.86 | 0 | 0.33 | 0 | 0
铅钡 | 无风化 | 24 | 31.94 | 0 | 0 | 0.47 | 0 | 1.59 | 0 | 8.46 | 29.14 | 26.23 | 0.14 | 0.91 | 0 | 0
铅钡 | 风化 | 25未风化点 | 50.61 | 2.31 | 0 | 0.63 | 0 | 1.9 | 1.55 | 1.12 | 31.9 | 6.65 | 0.19 | 0.2 | 0 | 0
铅钡 | 风化 | 26 | 19.79 | 0 | 0 | 2.361366 | 0 | 0.8998133 | 0 | 10.98469 | 29.53 | 32.25 | 3.13 | 0.03592375 | 0 | 0.1661403
铅钡 | 风化 | 26严重风化点 | 3.72 | 0 | 0.4 | 4.935911 | 0 | 1.516828 | 0 | 3.741238 | 29.92 | 35.45 | 6.04 | 0.04949495 | 0 | 1.352009
高钾 | 风化 | 27 | 92.72 | 0 | 0 | 1.541447 | 0.6961935 | 3.226473 | 0.2 | 1.600418 | 0 | 0 | 0.36 | 0 | 0 | 0
铅钡 | 风化 | 28未风化点 | 68.08 | 0 | 0.26 | 1.34 | 1 | 4.7 | 0.41 | 0.33 | 17.14 | 4.04 | 1.04 | 0.12 | 0.23 | 0
铅钡 | 风化 | 29未风化点 | 63.3 | 0.92 | 0.3 | 2.98 | 1.49 | 14.34 | 0.81 | 0.74 | 12.31 | 2.03 | 0.41 | 0.25 | 0 | 0
铅钡 | 无风化 | 30部位1 | 34.34 | 0 | 1.41 | 4.49 | 0.98 | 4.35 | 2.12 | 0 | 39.22 | 10.29 | 0 | 0.35 | 0.4 | 0
铅钡 | 无风化 | 30部位2 | 36.93 | 0 | 0 | 4.24 | 0.51 | 3.86 | 2.74 | 0 | 37.74 | 10.35 | 1.41 | 0.48 | 0.44 | 0
铅钡 | 无风化 | 31 | 65.91 | 0 | 0 | 1.6 | 0.89 | 3.11 | 4.59 | 0.44 | 16.55 | 3.42 | 1.62 | 0.3 | 0 | 0
铅钡 | 无风化 | 32 | 69.71 | 0 | 0.21 | 0.46 | 0 | 2.36 | 1 | 0.11 | 19.76 | 4.88 | 0.17 | 0 | 0 | 0
铅钡 | 无风化 | 33 | 75.51 | 0 | 0.15 | 0.64 | 1 | 2.35 | 0 | 0.47 | 16.16 | 3.55 | 0.13 | 0 | 0 | 0
铅钡 | 风化 | 34 | 35.78 | 0 | 0.25 | 1.279073 | 0 | 2.082425 | 0.47 | 1.569241 | 46.55 | 10 | 0.34 | 0.01756272 | 0 | 0
铅钡 | 无风化 | 35 | 65.91 | 0 | 0 | 0.38 | 0 | 1.44 | 0.17 | 0.16 | 22.05 | 5.68 | 0.42 | 0 | 0 | 0
铅钡 | 风化 | 36 | 39.57 | 1.036312 | 0.14 | 0.6067398 | 0 | 2.056716 | 0.32 | 0.7066782 | 41.61 | 10.83 | 0.07 | 0.01756272 | 0 | 0
铅钡 | 无风化 | 37 | 60.12 | 0 | 0.23 | 0.89 | 0 | 2.72 | 0 | 3.01 | 17.24 | 10.34 | 1.46 | 0.31 | 0 | 3.66
铅钡 | 风化 | 38 | 32.93 | 0.6441937 | 0 | 1.115089 | 0 | 3.3036 | 0.29 | 0.7586399 | 49.31 | 9.79 | 0.48 | 0.03273053 | 0 | 0
铅钡 | 风化 | 39 | 26.25 | 0 | 0 | 1.82022 | 0 | 0.6427238 | 0 | 0.9145248 | 61.03 | 7.22 | 1.16 | 0.04869664 | 0 | 0
铅钡 | 风化 | 40 | 16.71 | 0 | 0 | 3.066496 | 0 | 0.5784514 | 0.19 | 0 | 70.21 | 6.69 | 1.77 | 0.05428478 | 0 | 0
铅钡 | 风化 | 41 | 18.46 | 0 | 0.44 | 8.133593 | 3.519645 | 4.28054 | 1.79 | 0.1974542 | 44.12 | 9.76 | 7.46 | 0.03752036 | 0 | 0
铅钡 | 风化 | 42未风化点1 | 51.26 | 5.74 | 0.15 | 0.79 | 1.09 | 3.53 | 0 | 2.67 | 21.88 | 10.47 | 0.08 | 0.35 | 0 | 0
铅钡 | 风化 | 42未风化点2 | 51.33 | 5.68 | 0.35 | 0 | 1.16 | 5.66 | 0 | 2.72 | 20.12 | 10.88 | 0 | 0 | 0 | 0
铅钡 | 风化 | 43部位1 | 12.41 | 0 | 0 | 8.592748 | 1.14743 | 2.892257 | 0.76 | 5.559895 | 59.85 | 7.29 | 0 | 0.05109156 | 0 | 0
铅钡 | 风化 | 43部位2 | 21.7 | 0 | 0 | 10.49496 | 1.224785 | 4.383376 | 1.39 | 1.569241 | 44.75 | 3.26 | 12.83 | 0.03752036 | 0 | 0
铅钡 | 风化 | 44未风化点 | 60.74 | 3.06 | 0.2 | 2.14 | 0 | 12.69 | 0.77 | 0.43 | 13.61 | 5.22 | 0 | 0.26 | 0 | 0
铅钡 | 无风化 | 45 | 61.28 | 2.66 | 0.11 | 0.84 | 0.74 | 5 | 0 | 0.53 | 15.99 | 10.96 | 0 | 0.23 | 0 | 0
铅钡 | 无风化 | 46 | 55.21 | 0 | 0.25 | 0 | 1.67 | 4.79 | 0 | 0.77 | 25.25 | 10.06 | 0.2 | 0.43 | 0 | 0
铅钡 | 无风化 | 47 | 51.54 | 4.66 | 0.29 | 0.87 | 0.61 | 3.06 | 0 | 0.65 | 25.4 | 9.23 | 0.1 | 0.85 | 0 | 0
铅钡 | 风化 | 48 | 53.33 | 0.3734456 | 0.32 | 4.624341 | 1.985441 | 17.54636 | 1.03 | 0 | 15.71 | 7.31 | 1.1 | 0.01995764 | 2.95299 | 0
铅钡 | 风化 | 49 | 28.79 | 0 | 0 | 7.510455 | 1.895193 | 6.915708 | 2.74 | 0.7274629 | 34.18 | 6.1 | 11.1 | 0.03672206 | 0 | 0
铅钡 | 风化 | 49未风化点 | 54.61 | 0 | 0.3 | 2.08 | 1.2 | 6.5 | 1.27 | 0.45 | 23.02 | 4.19 | 4.32 | 0.3 | 0 | 0
铅钡 | 风化 | 50 | 17.98 | 0 | 0 | 5.231081 | 0.6059462 | 2.403787 | 0.33 | 1.174333 | 44 | 14.2 | 6.34 | 0.05268817 | 0 | 0
铅钡 | 风化 | 50未风化点 | 45.02 | 0 | 0 | 3.12 | 0.54 | 4.16 | 0 | 0.7 | 30.61 | 6.22 | 6.34 | 0.23 | 0 | 0
铅钡 | 风化 | 51部位1 | 24.61 | 0 | 0 | 5.870618 | 1.534204 | 6.7486 | 1.19 | 1.423749 | 40.24 | 8.94 | 8.1 | 0.03113392 | 1.05947 | 0
铅钡 | 风化 | 51部位2 | 21.35 | 0 | 0 | 8.412366 | 1.869408 | 3.226473 | 0.42 | 0.7794245 | 51.34 | 0 | 8.75 | 0 | 0 | 0
铅钡 | 风化 | 52 | 25.74 | 0.5695046 | 0 | 3.722431 | 0.709086 | 1.491119 | 0.23 | 0.7274629 | 47.42 | 8.64 | 5.71 | 0.03512545 | 0 | 0
铅钡 | 风化 | 53未风化点 | 63.66 | 3.04 | 0.11 | 0.78 | 1.14 | 6.06 | 0 | 0.54 | 13.66 | 8.99 | 0 | 0.27 | 0 | 0
铅钡 | 风化 | 54 | 22.28 | 0 | 0.32 | 5.231081 | 1.650236 | 5.334607 | 0 | 0.8625632 | 55.46 | 7.04 | 4.24 | 0.0702509 | 0 | 0
铅钡 | 风化 | 54严重风化点 | 17.11 | 0 | 0 | 0 | 1.431064 | 4.691884 | 0 | 1.392572 | 58.46 | 0 | 14.13 | 0.08941023 | 0 | 0
铅钡 | 无风化 | 55 | 49.01 | 2.71 | 0 | 1.13 | 0 | 1.45 | 0 | 0.86 | 32.92 | 7.95 | 0.35 | 0 | 0 | 0
铅钡 | 风化 | 56 | 29.15 | 0 | 0 | 1.984203 | 0 | 2.378078 | 0 | 0.8209938 | 41.25 | 15.45 | 2.54 | 0 | 0 | 0
铅钡 | 风化 | 57 | 25.42 | 0 | 0 | 2.148187 | 0 | 2.802276 | 0 | 1.20551 | 45.1 | 17.3 | 0 | 0 | 0 | 0
铅钡 | 风化 | 58 | 30.39 | 0 | 0.34 | 5.723033 | 1.018505 | 4.524775 | 0.86 | 3.252798 | 39.35 | 7.66 | 8.99 | 0.01915934 | 0 | 0