## Sheet1
| 类型 | 二氧化硅(SiO2) | 氧化钠(Na2O) | 氧化钾(K2O) | 氧化钙(CaO) | 氧化镁(MgO) | 氧化铝(Al2O3) | 氧化铁(Fe2O3) | 氧化铜(CuO) | 氧化铅(PbO) | 氧化钡(BaO) | 五氧化二磷(P2O5) | 氧化锶(SrO) | 氧化锡(SnO2) | 二氧化硫(SO2)
count | 18 | 18 | 18 | 18 | 18 | 18 | 18 | 18 | 18 | 18 | 18 | 18 | 18 | 18 | 18
mean | 0 | 76.73833 | 0.4222222 | 6.022778 | 3.361667 | 0.8322222 | 4.714444 | 1.273889 | 1.953333 | 0.285 | 0.3988889 | 0.9677778 | 0.02777778 | 0.1311111 | 0.06777778
std | 0 | 14.34991 | 1.003521 | 5.083225 | 3.190527 | 0.684325 | 3.28243 | 1.521513 | 1.36396 | 0.5101124 | 0.8416293 | 1.294202 | 0.04386551 | 0.5562573 | 0.1571644
min | 0 | 59.81 | 0 | 0 | 0 | 0 | 0 | 0 | 0 | 0 | 0 | 0 | 0 | 0 | 0
25% | 0 | 63.1475 | 0 | 0.785 | 0.645 | 0.13 | 2.1125 | 0.2675 | 0.8975 | 0 | 0 | 0.1875 | 0 | 0 | 0
50% | 0 | 73.005 | 0 | 6.54 | 1.835 | 0.755 | 3.995 | 0.46 | 1.6 | 0 | 0 | 0.635 | 0 | 0 | 0
75% | 0 | 92.56 | 0 | 9.91 | 6.2075 | 1.4525 | 6.3775 | 2.135 | 3.0575 | 0.2375 | 0 | 1.06 | 0.055 | 0 | 0
max | 0 | 96.77 | 3.38 | 14.52 | 8.27 | 1.98 | 11.15 | 6.04 | 5.09 | 1.62 | 2.86 | 4.5 | 0.12 | 2.36 | 0.47