## Sheet1
| 文物编号 | 二氧化硅(SiO2) | 氧化钠(Na2O) | 氧化钾(K2O) | 氧化钙(CaO) | 氧化镁(MgO) | 氧化铝(Al2O3) | 氧化铁(Fe2O3) | 氧化铜(CuO) | 氧化铅(PbO) | 氧化钡(BaO) | 五氧化二磷(P2O5) | 氧化锶(SrO) | 氧化锡(SnO2) | 二氧化硫(SO2)
count | 13 | 13 | 13 | 13 | 13 | 13 | 13 | 13 | 13 | 13 | 13 | 13 | 13 | 13 | 13
mean | 35.76923 | 53.44385 | 0.7715385 | 0.2584615 | 1.231538 | 0.4923077 | 3.194615 | 0.9330769 | 1.556923 | 23.59385 | 10.49923 | 0.9038462 | 0.2969231 | 0.06461538 | 0.2815385
std | 9.942785 | 14.58727 | 1.53831 | 0.3981174 | 1.457703 | 0.5454685 | 1.385241 | 1.445132 | 2.490918 | 9.094393 | 6.949784 | 1.570581 | 0.3137511 | 0.1579354 | 1.015101
min | 20 | 31.94 | 0 | 0 | 0 | 0 | 1.44 | 0 | 0 | 9.3 | 3.42 | 0 | 0 | 0 | 0
25% | 30 | 37.36 | 0 | 0 | 0.46 | 0 | 2.35 | 0 | 0.16 | 16.55 | 5.68 | 0.13 | 0 | 0 | 0
50% | 33 | 55.21 | 0 | 0.15 | 0.84 | 0.51 | 3.06 | 0 | 0.53 | 22.05 | 10.06 | 0.2 | 0.3 | 0 | 0
75% | 45 | 65.91 | 0 | 0.25 | 1.13 | 0.89 | 4.35 | 1.51 | 0.86 | 29.14 | 10.35 | 1.41 | 0.43 | 0 | 0
max | 55 | 75.51 | 4.66 | 1.41 | 4.49 | 1.67 | 5.45 | 4.59 | 8.46 | 39.22 | 26.23 | 5.75 | 0.91 | 0.44 | 3.66