## Sheet1
| 文物编号 | 二氧化硅(SiO2) | 氧化钠(Na2O) | 氧化钾(K2O) | 氧化钙(CaO) | 氧化镁(MgO) | 氧化铝(Al2O3) | 氧化铁(Fe2O3) | 氧化铜(CuO) | 氧化铅(PbO) | 氧化钡(BaO) | 五氧化二磷(P2O5) | 氧化锶(SrO) | 氧化锡(SnO2) | 二氧化硫(SO2)
count | 12 | 12 | 12 | 12 | 12 | 12 | 12 | 12 | 12 | 12 | 12 | 12 | 12 | 12 | 12
mean | 9.5 | 68.12583 | 0.6333333 | 8.7625 | 4.6075 | 1.15 | 6.106667 | 1.778333 | 2.149167 | 0.4275 | 0.5983333 | 1.311667 | 0.04166667 | 0.1966667 | 0.1016667
std | 7.103136 | 8.609225 | 1.187643 | 3.908688 | 3.247175 | 0.5921149 | 3.144034 | 1.656123 | 1.533756 | 0.5793904 | 0.982102 | 1.476992 | 0.0483986 | 0.6812733 | 0.1855132
min | 1 | 59.81 | 0 | 0 | 0 | 0 | 0 | 0 | 0 | 0 | 0 | 0 | 0 | 0 | 0
25% | 3.75 | 61.6775 | 0 | 6.955 | 1.5075 | 0.8025 | 4.0275 | 0.48 | 0.9975 | 0 | 0 | 0.54 | 0 | 0 | 0
50% | 6 | 65.53 | 0 | 9.545 | 5.64 | 1.165 | 6.185 | 1.9 | 2.18 | 0.195 | 0 | 0.865 | 0.02 | 0 | 0
75% | 16.25 | 71.1675 | 0.525 | 11.2825 | 7.1775 | 1.6025 | 7.9325 | 2.375 | 3.2725 | 0.5125 | 1.0725 | 1.2175 | 0.0775 | 0 | 0.09
max | 21 | 87.05 | 3.38 | 14.52 | 8.27 | 1.98 | 11.15 | 6.04 | 5.09 | 1.62 | 2.86 | 4.5 | 0.12 | 2.36 | 0.47