## Sheet1
| 类型 | 氧化钠(Na2O) | 氧化钙(CaO) | 氧化镁(MgO) | 氧化铝(Al2O3) | 氧化铜(CuO) | 氧化锶(SrO) | 氧化锡(SnO2) | 二氧化硫(SO2) | 二氧化硅(SiO2) | 氧化钾(K2O) | 氧化铁(Fe2O3) | 氧化铁(Fe2O3) | 氧化钡(BaO) | 五氧化二磷(P2O5)
0 | 0 | 0 | 6.32 | 0.87 | 3.93 | 3.87 | 0 | 0 | 0.39 | 61.67956 | 9.706013 | 1.95712 | 2.545587 | 3.495949 | 1.294544
1 | 0 | 0 | 2.01 | 0 | 4.06 | 0.78 | 0 | 0 | 0 | 77.64212 | 6.528135 | 0.9713123 | 0 | 0 | 1.373401
2 | 0 | 0 | 5.87 | 1.11 | 5.5 | 5.09 | 0.1 | 0 | 0 | 57.34782 | 9.433413 | 2.254595 | 1.849623 | 6.315058 | 1.712829
3 | 0 | 0 | 7.12 | 1.56 | 6.44 | 2.18 | 0 | 0 | 0.36 | 65.48553 | 9.885237 | 2.57681 | 2.229572 | 0 | 1.397235
4 | 0 | 0 | 7.35 | 1.77 | 7.5 | 3.27 | 0.06 | 0 | 0.47 | 61.91317 | 10.14204 | 2.788562 | 1.499244 | 0.5017476 | 1.627834
5 | 0 | 0 | 0 | 1.98 | 11.15 | 2.51 | 0.11 | 0 | 0 | 77.7125 | 5.309763 | 2.341166 | 0 | 0.1572486 | 2.955467
6 | 0 | 0 | 5.41 | 1.73 | 10.05 | 2.18 | 0.12 | 0 | 0 | 67.50866 | 8.613828 | 2.754483 | 0 | 0 | 2.071976
7 | 0 | 3.38 | 8.23 | 0.66 | 9.23 | 0.47 | 0 | 0 | 0 | 65.74932 | 11.16453 | 1.261773 | 1.025691 | 0 | 0
8 | 0 | 2.1 | 8.27 | 0.52 | 6.18 | 1.07 | 0.04 | 0 | 0 | 63.31488 | 10.93676 | 1.474086 | 4.619056 | 0 | 0.08794272
9 | 0 | 2.12 | 0 | 0.85 | 0 | 1.09 | 0 | 0 | 0 | 77.8195 | 5.930926 | 0.4934685 | 0.2673543 | 0 | 0.2413815
10 | 0 | 0 | 0 | 1.53 | 3.05 | 0 | 0.07 | 2.36 | 0 | 75.20069 | 8.9838 | 0.3046823 | 2.599304 | 1.021627 | 1.219197
11 | 1 | 0 | 0 | 0 | 5.45 | 4.78 | 0 | 0 | 0 | 52.70225 | 0 | 0.570367 | 14.75494 | 16.32949 | 2.638368
12 | 0 | 0 | 4.71 | 1.22 | 6.19 | 3.28 | 0 | 0 | 0 | 66.13627 | 8.515548 | 2.161942 | 0 | 2.205671 | 1.802032
13 | 1 | 0 | 0.47 | 0 | 1.59 | 8.46 | 0.91 | 0 | 0 | 28.37318 | 0 | 0.8932952 | 28.50642 | 26.98356 | 1.7485
14 | 1 | 0 | 1.34 | 1 | 4.7 | 0.33 | 0.12 | 0.23 | 0 | 59.67171 | 0.06421864 | 1.211591 | 21.61378 | 6.074872 | 1.732596
15 | 1 | 0.92 | 2.98 | 1.49 | 14.34 | 0.74 | 0.25 | 0 | 0 | 57.01216 | 0.7691498 | 1.988374 | 15.07854 | 5.653336 | 2.551575
16 | 1 | 0 | 4.49 | 0.98 | 4.35 | 0 | 0.35 | 0.4 | 0 | 50.7383 | 2.045426 | 1.53561 | 29.03322 | 6.139952 | 1.047094
17 | 1 | 0 | 4.24 | 0.51 | 3.86 | 0 | 0.48 | 0.44 | 0 | 49.26307 | 1.864296 | 1.218045 | 30.72041 | 7.579454 | 0.8512754
18 | 1 | 0 | 1.6 | 0.89 | 3.11 | 0.44 | 0.3 | 0 | 0 | 56.64291 | 0 | 1.324532 | 25.35137 | 6.607903 | 1.344967
19 | 1 | 0 | 0.46 | 0 | 2.36 | 0.11 | 0 | 0 | 0 | 63.53573 | 0 | 0.4667703 | 20.8432 | 6.736123 | 1.504914
20 | 1 | 0 | 0.64 | 1 | 2.35 | 0.47 | 0 | 0 | 0 | 62.11602 | 0 | 1.131816 | 21.22343 | 5.606726 | 1.617699
21 | 1 | 0 | 0.38 | 0 | 1.44 | 0.16 | 0 | 0 | 0 | 63.23509 | 0 | 0.4236385 | 21.6275 | 6.870487 | 1.3879
22 | 1 | 0 | 0.89 | 0 | 2.72 | 3.01 | 0.31 | 0 | 3.66 | 60.93123 | 0.3428441 | 0 | 16.55692 | 10.03959 | 1.298672
23 | 1 | 5.74 | 0.79 | 1.09 | 3.53 | 2.67 | 0.35 | 0 | 0 | 47.69616 | 1.075042 | 0 | 21.65168 | 12.01859 | 0
24 | 1 | 5.68 | 0 | 1.16 | 5.66 | 2.72 | 0 | 0 | 0 | 54.48861 | 0.8577991 | 0 | 14.25019 | 10.86591 | 0.07879958
25 | 1 | 3.06 | 2.14 | 0 | 12.69 | 0.43 | 0.26 | 0 | 0 | 57.46598 | 0.8441034 | 0.2242853 | 14.79075 | 8.297051 | 1.323702
26 | 1 | 2.66 | 0.84 | 0.74 | 5 | 0.53 | 0.23 | 0 | 0 | 57.67365 | 0.03800958 | 0.3737139 | 20.75435 | 7.327065 | 0.6383717
27 | 1 | 0 | 0 | 1.67 | 4.79 | 0.77 | 0.43 | 0 | 0 | 57.6932 | 0 | 1.764233 | 23.45868 | 6.478632 | 1.783006
28 | 1 | 4.66 | 0.87 | 0.61 | 3.06 | 0.65 | 0.85 | 0 | 0 | 47.1107 | 0.103981 | 0 | 29.68289 | 10.26792 | 0
29 | 1 | 0 | 2.08 | 1.2 | 6.5 | 0.45 | 0.3 | 0 | 0 | 56.83106 | 0 | 1.70513 | 22.68961 | 5.913953 | 1.807174
30 | 1 | 0 | 3.12 | 0.54 | 4.16 | 0.7 | 0.23 | 0 | 0 | 54.26024 | 0.7637819 | 1.284404 | 25.03305 | 7.310891 | 1.378607
31 | 1 | 3.04 | 0.78 | 1.14 | 6.06 | 0.54 | 0.27 | 0 | 0 | 57.31928 | 0.04600842 | 0.5645392 | 20.14508 | 6.791637 | 0.6401586
32 | 1 | 2.71 | 1.13 | 0 | 1.45 | 0.86 | 0 | 0 | 0 | 58.00948 | 0.5472269 | 0 | 21.30398 | 8.636868 | 0.242476