## Sheet1
类型 | 氧化钠(Na2O) | 氧化钙(CaO) | 氧化镁(MgO) | 氧化铝(Al2O3) | 氧化铜(CuO) | 氧化锶(SrO) | 氧化锡(SnO2) | 二氧化硫(SO2) | 二氧化硅(SiO2) | 氧化钾(K2O) | 氧化铁(Fe2O3) | 氧化铅(PbO) | 氧化钡(BaO) | 五氧化二磷(P2O5)
铅钡 | 0 | 3.83722 | 1.521312 | 7.365614 | 0.2702005 | 0.01516781 | 0 | 0 | 36.28 | 1.05 | 1.86 | 47.43 | 0 | 3.57
高钾 | 0 | 1.754626 | 0 | 2.545186 | 3.367114 | 0 | 0 | 0 | 92.63 | 0 | 0.17 | 0 | 0 | 0.61
铅钡 | 0 | 2.426959 | 0 | 1.7225 | 10.81841 | 0.02953731 | 0 | 0.2186949 | 20.14 | 0 | 0 | 28.68 | 31.23 | 3.59
铅钡 | 0 | 5.231081 | 0 | 1.426847 | 3.263191 | 0.0423102 | 0 | 1.274025 | 4.61 | 0 | 0 | 32.45 | 30.62 | 7.56
高钾 | 0 | 1.016699 | 0 | 1.696791 | 1.610811 | 0 | 0 | 0 | 95.02 | 0.59 | 0.32 | 0 | 0 | 0.35
高钾 | 0 | 0.3443659 | 0 | 1.041213 | 0.8729555 | 0 | 0 | 0 | 96.77 | 0.92 | 0.26 | 0 | 0 | 0
铅钡 | 0 | 5.755829 | 0.9153655 | 3.457854 | 5.123417 | 0.02953731 | 0 | 0 | 33.59 | 0.21 | 0 | 25.39 | 14.61 | 9.38
高钾 | 0 | 1.180683 | 0 | 1.876753 | 1.714734 | 0 | 0 | 0 | 94.29 | 1.01 | 0.29 | 0 | 0 | 0.15
铅钡 | 0 | 4.804724 | 0.7606558 | 4.589048 | 3.647707 | 0.01516781 | 0 | 0 | 29.64 | 0 | 1.33 | 42.82 | 5.35 | 8.83
高钾 | 0 | 2.72213 | 0.8251182 | 4.499066 | 0.571578 | 0 | 0 | 0 | 92.35 | 0.74 | 0.35 | 0 | 0 | 0.21
铅钡 | 0 | 2.361366 | 0 | 0.8998133 | 10.98469 | 0.03592375 | 0 | 0.1661403 | 19.79 | 0 | 0 | 29.53 | 32.25 | 3.13
铅钡 | 0 | 4.935911 | 0 | 1.516828 | 3.741238 | 0.04949495 | 0 | 1.352009 | 3.72 | 0.4 | 0 | 29.92 | 35.45 | 6.04
高钾 | 0 | 1.541447 | 0.6961935 | 3.226473 | 1.600418 | 0 | 0 | 0 | 92.72 | 0 | 0.2 | 0 | 0 | 0.36
铅钡 | 0 | 1.279073 | 0 | 2.082425 | 1.569241 | 0.01756272 | 0 | 0 | 35.78 | 0.25 | 0.47 | 46.55 | 10 | 0.34
铅钡 | 1.036312 | 0.6067398 | 0 | 2.056716 | 0.7066782 | 0.01756272 | 0 | 0 | 39.57 | 0.14 | 0.32 | 41.61 | 10.83 | 0.07
铅钡 | 0.6441937 | 1.115089 | 0 | 3.3036 | 0.7586399 | 0.03273053 | 0 | 0 | 32.93 | 0 | 0.29 | 49.31 | 9.79 | 0.48
铅钡 | 0 | 1.82022 | 0 | 0.6427238 | 0.9145248 | 0.04869664 | 0 | 0 | 26.25 | 0 | 0 | 61.03 | 7.22 | 1.16
铅钡 | 0 | 3.066496 | 0 | 0.5784514 | 0 | 0.05428478 | 0 | 0 | 16.71 | 0 | 0.19 | 70.21 | 6.69 | 1.77
铅钡 | 0 | 8.133593 | 3.519645 | 4.28054 | 0.1974542 | 0.03752036 | 0 | 0 | 18.46 | 0.44 | 1.79 | 44.12 | 9.76 | 7.46
铅钡 | 0 | 8.592748 | 1.14743 | 2.892257 | 5.559895 | 0.05109156 | 0 | 0 | 12.41 | 0 | 0.76 | 59.85 | 7.29 | 0
铅钡 | 0 | 10.49496 | 1.224785 | 4.383376 | 1.569241 | 0.03752036 | 0 | 0 | 21.7 | 0 | 1.39 | 44.75 | 3.26 | 12.83
铅钡 | 0.3734456 | 4.624341 | 1.985441 | 17.54636 | 0 | 0.01995764 | 2.95299 | 0 | 53.33 | 0.32 | 1.03 | 15.71 | 7.31 | 1.1
铅钡 | 0 | 7.510455 | 1.895193 | 6.915708 | 0.7274629 | 0.03672206 | 0 | 0 | 28.79 | 0 | 2.74 | 34.18 | 6.1 | 11.1
铅钡 | 0 | 5.231081 | 0.6059462 | 2.403787 | 1.174333 | 0.05268817 | 0 | 0 | 17.98 | 0 | 0.33 | 44 | 14.2 | 6.34
铅钡 | 0 | 5.870618 | 1.534204 | 6.7486 | 1.423749 | 0.03113392 | 1.05947 | 0 | 24.61 | 0 | 1.19 | 40.24 | 8.94 | 8.1
铅钡 | 0 | 8.412366 | 1.869408 | 3.226473 | 0.7794245 | 0 | 0 | 0 | 21.35 | 0 | 0.42 | 51.34 | 0 | 8.75
铅钡 | 0.5695046 | 3.722431 | 0.709086 | 1.491119 | 0.7274629 | 0.03512545 | 0 | 0 | 25.74 | 0 | 0.23 | 47.42 | 8.64 | 5.71
铅钡 | 0 | 5.231081 | 1.650236 | 5.334607 | 0.8625632 | 0.0702509 | 0 | 0 | 22.28 | 0.32 | 0 | 55.46 | 7.04 | 4.24
铅钡 | 0 | 0 | 1.431064 | 4.691884 | 1.392572 | 0.08941023 | 0 | 0 | 17.11 | 0 | 0 | 58.46 | 0 | 14.13
铅钡 | 0 | 1.984203 | 0 | 2.378078 | 0.8209938 | 0 | 0 | 0 | 29.15 | 0 | 0 | 41.25 | 15.45 | 2.54
铅钡 | 0 | 2.148187 | 0 | 2.802276 | 1.20551 | 0 | 0 | 0 | 25.42 | 0 | 0 | 45.1 | 17.3 | 0
铅钡 | 0 | 5.723033 | 1.018505 | 4.524775 | 3.252798 | 0.01915934 | 0 | 0 | 30.39 | 0.34 | 0.86 | 39.35 | 7.66 | 8.99