## Sheet1
| 文物编号 | 二氧化硅(SiO2) | 氧化钠(Na2O) | 氧化钾(K2O) | 氧化钙(CaO) | 氧化镁(MgO) | 氧化铝(Al2O3) | 氧化铁(Fe2O3) | 氧化铜(CuO) | 氧化铅(PbO) | 氧化钡(BaO) | 五氧化二磷(P2O5) | 氧化锶(SrO) | 氧化锡(SnO2) | 二氧化硫(SO2)
count | 36 | 36 | 36 | 36 | 36 | 36 | 36 | 36 | 36 | 36 | 36 | 36 | 36 | 36 | 36
mean | 38.30556 | 33.61472 | 0.9525 | 0.1427778 | 2.345556 | 0.7008333 | 3.838333 | 0.5558333 | 1.996111 | 36.87194 | 10.48722 | 4.155278 | 0.3663889 | 0.05583333 | 0.9866667
std | 15.29112 | 17.22148 | 1.920001 | 0.2147106 | 1.611577 | 0.6561419 | 3.412626 | 0.6919636 | 2.487959 | 15.16372 | 8.867533 | 4.150624 | 0.2452655 | 0.2316201 | 3.608541
min | 2 | 3.72 | 0 | 0 | 0 | 0 | 0.45 | 0 | 0 | 12.31 | 0 | 0 | 0 | 0 | 0
25% | 27.5 | 21.0475 | 0 | 0 | 1.03 | 0 | 1.615 | 0 | 0.695 | 24.7975 | 5.9125 | 0.3025 | 0.22 | 0 | 0
50% | 42 | 29.395 | 0 | 0 | 2.205 | 0.71 | 3.01 | 0.305 | 1 | 39.795 | 8.15 | 3.35 | 0.34 | 0 | 0
75% | 50.25 | 50.7725 | 0.995 | 0.27 | 3.19 | 1.165 | 4.8375 | 0.9025 | 2.7875 | 46.7675 | 11.125 | 7.485 | 0.47 | 0 | 0
max | 58 | 68.08 | 7.92 | 1.05 | 6.4 | 2.73 | 14.34 | 2.74 | 10.57 | 70.21 | 35.45 | 14.13 | 1.12 | 1.31 | 15.95