## Sheet1
| 文物编号 | 二氧化硅(SiO2) | 氧化钠(Na2O) | 氧化钾(K2O) | 氧化钙(CaO) | 氧化镁(MgO) | 氧化铝(Al2O3) | 氧化铁(Fe2O3) | 氧化铜(CuO) | 氧化铅(PbO) | 氧化钡(BaO) | 五氧化二磷(P2O5) | 氧化锶(SrO) | 氧化锡(SnO2) | 二氧化硫(SO2)
count | 6 | 6 | 6 | 6 | 6 | 6 | 6 | 6 | 6 | 6 | 6 | 6 | 6 | 6 | 6
mean | 14.5 | 93.96333 | 0 | 0.5433333 | 0.87 | 0.1966667 | 1.93 | 0.265 | 1.561667 | 0 | 0 | 0.28 | 0 | 0 | 0
std | 8.068457 | 1.733617 | 0 | 0.4451816 | 0.4877704 | 0.3063114 | 0.9644895 | 0.0694982 | 0.9348244 | 0 | 0 | 0.2099524 | 0 | 0 | 0
min | 7 | 92.35 | 0 | 0 | 0.21 | 0 | 0.81 | 0.17 | 0.55 | 0 | 0 | 0 | 0 | 0 | 0
25% | 9.25 | 92.6525 | 0 | 0.1475 | 0.645 | 0 | 1.355 | 0.215 | 1.015 | 0 | 0 | 0.165 | 0 | 0 | 0
50% | 11 | 93.505 | 0 | 0.665 | 0.83 | 0 | 1.72 | 0.275 | 1.545 | 0 | 0 | 0.28 | 0 | 0 | 0
75% | 19.5 | 94.8375 | 0 | 0.875 | 1.0375 | 0.405 | 2.3775 | 0.3125 | 1.625 | 0 | 0 | 0.3575 | 0 | 0 | 0
max | 27 | 96.77 | 0 | 1.01 | 1.66 | 0.64 | 3.5 | 0.35 | 3.24 | 0 | 0 | 0.61 | 0 | 0 | 0