## Sheet1
| 氧化铅(PbO) | 氧化钡(BaO) | 二氧化硅(SiO2) | 氧化钾(K2O) | 五氧化二磷(P2O5) | 氧化铜(CuO) | 分类值 | 5%扰动测试 | 10%扰动测试 | 15%扰动测试
0 | 0 | 0 | 69.33 | 9.99 | 1.17 | 3.87 | 0 | 0 | 0 | 0
1 | 0.25 | 0 | 87.05 | 5.19 | 0.66 | 0.78 | 1 | 1 | 1 | 1
2 | 1.41 | 2.86 | 61.71 | 12.37 | 0.7 | 5.09 | 0 | 0 | 0 | 0
3 | 0 | 0 | 65.88 | 9.67 | 0.79 | 2.18 | 0 | 0 | 0 | 0
4 | 0 | 0 | 61.58 | 10.95 | 0.94 | 3.27 | 0 | 0 | 0 | 0
5 | 0.2 | 1.38 | 67.65 | 7.37 | 4.18 | 2.51 | 0 | 0 | 0 | 0
6 | 0.35 | 0.97 | 59.81 | 7.68 | 4.5 | 2.18 | 0 | 0 | 0 | 0
7 | 0 | 0 | 92.63 | 0 | 0.61 | 3.367114 | 2 | 1 | 2 | 2
8 | 0 | 0 | 95.02 | 0.59 | 0.35 | 1.610811 | 2 | 1 | 2 | 2
9 | 0 | 0 | 96.77 | 0.92 | 0 | 0.8729555 | 2 | 1 | 2 | 2
10 | 0 | 0 | 94.29 | 1.01 | 0.15 | 1.714734 | 2 | 1 | 2 | 2
11 | 1.62 | 0 | 62.47 | 12.28 | 0.16 | 0.47 | 0 | 0 | 0 | 0
12 | 0.11 | 0 | 65.18 | 14.52 | 0 | 1.07 | 0 | 0 | 0 | 0
13 | 0.19 | 0 | 60.71 | 5.71 | 0.18 | 1.09 | 0 | 0 | 0 | 0
14 | 0 | 0 | 79.46 | 9.42 | 1.36 | 0 | 1 | 2 | 1 | 1
15 | 1 | 1.97 | 76.68 | 0 | 1.1 | 3.28 | 1 | 2 | 1 | 1
16 | 0 | 0 | 92.35 | 0.74 | 0.21 | 0.571578 | 2 | 1 | 2 | 2
17 | 0 | 0 | 92.72 | 0 | 0.36 | 1.600418 | 2 | 1 | 2 | 2