## Sheet1
| 氧化钡(BaO) | 氧化钠(Na2O) | 五氧化二磷(P2O5) | 氧化钙(CaO) | 氧化铁(Fe2O3) | 氧化锡(SnO2)
0 | 0 | 0 | 1.17 | 6.32 | 1.74 | 0
1 | 0 | 0 | 0.66 | 2.01 | 0 | 0
2 | 2.86 | 0 | 0.7 | 5.87 | 2.16 | 0
3 | 0 | 0 | 0.79 | 7.12 | 2.06 | 0
4 | 0 | 0 | 0.94 | 7.35 | 2.62 | 0
5 | 1.38 | 0 | 4.18 | 0 | 2.39 | 0
6 | 0.97 | 0 | 4.5 | 5.41 | 6.04 | 0
7 | 0 | 0 | 0.61 | 1.754626 | 0.17 | 0
8 | 0 | 0 | 0.35 | 1.016699 | 0.32 | 0
9 | 0 | 0 | 0 | 0.3443659 | 0.26 | 0
10 | 0 | 0 | 0.15 | 1.180683 | 0.29 | 0
11 | 0 | 3.38 | 0.16 | 8.23 | 0.5 | 0
12 | 0 | 2.1 | 0 | 8.27 | 0.42 | 0
13 | 0 | 2.12 | 0.18 | 0 | 1.04 | 0
14 | 0 | 0 | 1.36 | 0 | 0 | 2.36
15 | 1.97 | 0 | 1.1 | 4.71 | 2.37 | 0
16 | 0 | 0 | 0.21 | 2.72213 | 0.35 | 0
17 | 0 | 0 | 0.36 | 1.541447 | 0.2 | 0