## Sheet1
| 氧化铅(PbO) | 氧化钡(BaO) | 二氧化硅(SiO2) | 氧化钾(K2O) | 五氧化二磷(P2O5) | 氧化铜(CuO) | 分类值
0 | 47.43 | 0 | 36.28 | 1.05 | 3.57 | 0.2702005 | 2
1 | 28.68 | 31.23 | 20.14 | 0 | 3.59 | 10.81841 | 0
2 | 32.45 | 30.62 | 4.61 | 0 | 7.56 | 3.263191 | 0
3 | 25.39 | 14.61 | 33.59 | 0.21 | 9.38 | 5.123417 | 0
4 | 42.82 | 5.35 | 29.64 | 0 | 8.83 | 3.647707 | 2
5 | 9.3 | 23.55 | 37.36 | 0.71 | 5.75 | 4.78 | 0
6 | 16.98 | 11.86 | 53.79 | 0 | 0 | 2.99 | 1
7 | 29.14 | 26.23 | 31.94 | 0 | 0.14 | 8.46 | 0
8 | 31.9 | 6.65 | 50.61 | 0 | 0.19 | 1.12 | 1
9 | 29.53 | 32.25 | 19.79 | 0 | 3.13 | 10.98469 | 0
10 | 29.92 | 35.45 | 3.72 | 0.4 | 6.04 | 3.741238 | 0
11 | 17.14 | 4.04 | 68.08 | 0.26 | 1.04 | 0.33 | 1
12 | 12.31 | 2.03 | 63.3 | 0.3 | 0.41 | 0.74 | 1
13 | 39.22 | 10.29 | 34.34 | 1.41 | 0 | 0 | 2
14 | 37.74 | 10.35 | 36.93 | 0 | 1.41 | 0 | 2
15 | 16.55 | 3.42 | 65.91 | 0 | 1.62 | 0.44 | 1
16 | 19.76 | 4.88 | 69.71 | 0.21 | 0.17 | 0.11 | 1
17 | 16.16 | 3.55 | 75.51 | 0.15 | 0.13 | 0.47 | 1
18 | 46.55 | 10 | 35.78 | 0.25 | 0.34 | 1.569241 | 2
19 | 22.05 | 5.68 | 65.91 | 0 | 0.42 | 0.16 | 1
20 | 41.61 | 10.83 | 39.57 | 0.14 | 0.07 | 0.7066782 | 2
21 | 17.24 | 10.34 | 60.12 | 0.23 | 1.46 | 3.01 | 1
22 | 49.31 | 9.79 | 32.93 | 0 | 0.48 | 0.7586399 | 2
23 | 61.03 | 7.22 | 26.25 | 0 | 1.16 | 0.9145248 | 2
24 | 70.21 | 6.69 | 16.71 | 0 | 1.77 | 0 | 2
25 | 44.12 | 9.76 | 18.46 | 0.44 | 7.46 | 0.1974542 | 2
26 | 21.88 | 10.47 | 51.26 | 0.15 | 0.08 | 2.67 | 1
27 | 20.12 | 10.88 | 51.33 | 0.35 | 0 | 2.72 | 1
28 | 59.85 | 7.29 | 12.41 | 0 | 0 | 5.559895 | 2
29 | 44.75 | 3.26 | 21.7 | 0 | 12.83 | 1.569241 | 2
30 | 13.61 | 5.22 | 60.74 | 0.2 | 0 | 0.43 | 1
31 | 15.99 | 10.96 | 61.28 | 0.11 | 0 | 0.53 | 1
32 | 25.25 | 10.06 | 55.21 | 0.25 | 0.2 | 0.77 | 1
33 | 25.4 | 9.23 | 51.54 | 0.29 | 0.1 | 0.65 | 1
34 | 15.71 | 7.31 | 53.33 | 0.32 | 1.1 | 0 | 1
35 | 34.18 | 6.1 | 28.79 | 0 | 11.1 | 0.7274629 | 2
36 | 23.02 | 4.19 | 54.61 | 0.3 | 4.32 | 0.45 | 1
37 | 44 | 14.2 | 17.98 | 0 | 6.34 | 1.174333 | 2
38 | 30.61 | 6.22 | 45.02 | 0 | 6.34 | 0.7 | 1
39 | 40.24 | 8.94 | 24.61 | 0 | 8.1 | 1.423749 | 2
40 | 51.34 | 0 | 21.35 | 0 | 8.75 | 0.7794245 | 2
41 | 47.42 | 8.64 | 25.74 | 0 | 5.71 | 0.7274629 | 2
42 | 13.66 | 8.99 | 63.66 | 0.11 | 0 | 0.54 | 1
43 | 55.46 | 7.04 | 22.28 | 0.32 | 4.24 | 0.8625632 | 2
44 | 58.46 | 0 | 17.11 | 0 | 14.13 | 1.392572 | 2
45 | 32.92 | 7.95 | 49.01 | 0 | 0.35 | 0.86 | 1
46 | 41.25 | 15.45 | 29.15 | 0 | 2.54 | 0.8209938 | 2
47 | 45.1 | 17.3 | 25.42 | 0 | 0 | 1.20551 | 2
48 | 39.35 | 7.66 | 30.39 | 0.34 | 8.99 | 3.252798 | 2