## Sheet1
| 表面风化 | 二氧化硅(SiO2) | 氧化钠(Na2O) | 氧化钾(K2O) | 氧化钙(CaO) | 氧化镁(MgO) | 氧化铝(Al2O3) | 氧化铁(Fe2O3) | 氧化铜(CuO) | 氧化铅(PbO) | 氧化钡(BaO) | 五氧化二磷(P2O5) | 氧化锶(SrO) | 氧化锡(SnO2) | 二氧化硫(SO2)
count | 8 | 8 | 8 | 8 | 8 | 8 | 8 | 8 | 8 | 8 | 8 | 8 | 8 | 8 | 8
mean | 0.5 | 60.37875 | 0.15 | 0.635 | 3.51 | 0.78375 | 5.12625 | 2.1225 | 2.01625 | 16.45375 | 3.3125 | 3.55625 | 0.16875 | 0.06125 | 0.36
std | 0.5345225 | 24.9881 | 0.4242641 | 0.5632305 | 2.971685 | 0.9121237 | 3.798778 | 2.947521 | 2.911092 | 15.8902 | 4.4164 | 5.132457 | 0.193497 | 0.1732412 | 0.7876729
min | 0 | 31.95 | 0 | 0 | 0.64 | 0 | 1.52 | 0 | 0 | 0 | 0 | 0.13 | 0 | 0 | 0
25% | 0 | 37.18 | 0 | 0.1725 | 1.0625 | 0 | 2.2775 | 0.18 | 0.7575 | 0 | 0 | 0.205 | 0 | 0 | 0
50% | 0.5 | 57.705 | 0 | 0.58 | 2.265 | 0.51 | 3.995 | 0.54 | 1.065 | 16.735 | 1.08 | 1.26 | 0.12 | 0 | 0
75% | 1 | 81.545 | 0 | 1.0725 | 6.3575 | 1.2525 | 7.11 | 3.225 | 1.825 | 26.785 | 5.595 | 4.1225 | 0.2875 | 0 | 0.21
max | 1 | 93.17 | 1.2 | 1.36 | 7.63 | 2.34 | 12.75 | 7.06 | 9.01 | 39.58 | 11.34 | 14.27 | 0.52 | 0.49 | 2.26