## Sheet1
| 二氧化硅(SiO2) | 氧化钠(Na2O) | 氧化钾(K2O) | 氧化钙(CaO) | 氧化镁(MgO) | 氧化铝(Al2O3) | 氧化铁(Fe2O3) | 氧化铜(CuO) | 氧化铅(PbO) | 氧化钡(BaO) | 五氧化二磷(P2O5) | 氧化锶(SrO) | 氧化锡(SnO2) | 二氧化硫(SO2)
二氧化硅(SiO2) | 1 | -0.373408 | -0.4884728 | -0.409261 | -0.493525 | -0.5163399 | -0.4852485 | -0.1180334 | -0.4356427 | -0.2874858 | -0.3147558 | -0.4420433 | 0.05882353 | -0.23338
氧化钠(Na2O) | -0.373408 | 1 | 0.3299832 | 0.1885618 | -0.1207011 | 0.023338 | 0.04682929 | -0.327805 | 0.3888889 | -0.2199707 | -0.4097563 | -0.1083223 | -0.105021 | -0.1875
氧化钾(K2O) | -0.4884728 | 0.3299832 | 1 | 0.38 | 0.2458039 | 0.2772413 | 0.2715291 | 0.04635863 | 0.2357023 | 0.04147807 | 0.006622662 | 0.3764118 | 0.09901475 | 0.3535534
氧化钙(CaO) | -0.409261 | 0.1885618 | 0.38 | 1 | 0.122902 | 0.5280787 | 0.2317932 | 0.1523212 | 0.212132 | 0.02073903 | 0.05960396 | 0.03501505 | -0.2970443 | 0.4006938
氧化镁(MgO) | -0.493525 | -0.1207011 | 0.2458039 | 0.122902 | 1 | 0.5340887 | 0.6375849 | 0.2034846 | 0.1448414 | 0.4035708 | 0.5833224 | 0.511031 | 0.1825366 | 0.3621034
氧化铝(Al2O3) | -0.5163399 | 0.023338 | 0.2772413 | 0.5280787 | 0.5340887 | 1 | 0.4852485 | 0.1311482 | 0.3578494 | 0.3901594 | 0.3803299 | 0.4247083 | -0.1372549 | 0.210042
氧化铁(Fe2O3) | -0.4852485 | 0.04682929 | 0.2715291 | 0.2317932 | 0.6375849 | 0.4852485 | 1 | 0.375 | 0.3043904 | 0.4532471 | 0.2960526 | 0.3826232 | -0.3147558 | 0.327805
氧化铜(CuO) | -0.1180334 | -0.327805 | 0.04635863 | 0.1523212 | 0.2034846 | 0.1311482 | 0.375 | 1 | 0.05463417 | 0.4635482 | 0.3223684 | 0.1217437 | -0.334428 | 0.3395124
氧化铅(PbO) | -0.4356427 | 0.3888889 | 0.2357023 | 0.212132 | 0.1448414 | 0.3578494 | 0.3043904 | 0.05463417 | 1 | 0.6110296 | 0.1014635 | 0.2682266 | -0.186704 | -0.3333333
氧化钡(BaO) | -0.2874858 | -0.2199707 | 0.04147807 | 0.02073903 | 0.4035708 | 0.3901594 | 0.4532471 | 0.4635482 | 0.6110296 | 1 | 0.3914407 | 0.4765545 | -0.1232082 | -0.2199707
五氧化二磷(P2O5) | -0.3147558 | -0.4097563 | 0.006622662 | 0.05960396 | 0.5833224 | 0.3803299 | 0.2960526 | 0.3223684 | 0.1014635 | 0.3914407 | 1 | 0.434799 | 0.2557391 | 0.2809757
氧化锶(SrO) | -0.4420433 | -0.1083223 | 0.3764118 | 0.03501505 | 0.511031 | 0.4247083 | 0.3826232 | 0.1217437 | 0.2682266 | 0.4765545 | 0.434799 | 1 | 0.286028 | -0.01547461
氧化锡(SnO2) | 0.05882353 | -0.105021 | 0.09901475 | -0.2970443 | 0.1825366 | -0.1372549 | -0.3147558 | -0.334428 | -0.186704 | -0.1232082 | 0.2557391 | 0.286028 | 1 | -0.105021
二氧化硫(SO2) | -0.23338 | -0.1875 | 0.3535534 | 0.4006938 | 0.3621034 | 0.210042 | 0.327805 | 0.3395124 | -0.3333333 | -0.2199707 | 0.2809757 | -0.01547461 | -0.105021 | 1