## Sheet1
二氧化硅(SiO2) | 氧化钠(Na2O) | 氧化钾(K2O) | 氧化钙(CaO) | 氧化镁(MgO) | 氧化铝(Al2O3) | 氧化铁(Fe2O3) | 氧化铜(CuO) | 氧化铅(PbO) | 氧化钡(BaO) | 五氧化二磷(P2O5) | 氧化锶(SrO) | 氧化锡(SnO2) | 二氧化硫(SO2)
69.33 | 0 | 9.99 | 6.32 | 0.87 | 3.93 | 1.74 | 3.87 | 0 | 0 | 1.17 | 0 | 0 | 0.39
87.05 | 0 | 5.19 | 2.01 | 0 | 4.06 | 0 | 0.78 | 0.25 | 0 | 0.66 | 0 | 0 | 0
61.71 | 0 | 12.37 | 5.87 | 1.11 | 5.5 | 2.16 | 5.09 | 1.41 | 2.86 | 0.7 | 0.1 | 0 | 0
65.88 | 0 | 9.67 | 7.12 | 1.56 | 6.44 | 2.06 | 2.18 | 0 | 0 | 0.79 | 0 | 0 | 0.36
61.58 | 0 | 10.95 | 7.35 | 1.77 | 7.5 | 2.62 | 3.27 | 0 | 0 | 0.94 | 0.06 | 0 | 0.47
67.65 | 0 | 7.37 | 0 | 1.98 | 11.15 | 2.39 | 2.51 | 0.2 | 1.38 | 4.18 | 0.11 | 0 | 0
59.81 | 0 | 7.68 | 5.41 | 1.73 | 10.05 | 6.04 | 2.18 | 0.35 | 0.97 | 4.5 | 0.12 | 0 | 0
92.63 | 0 | 0 | 1.754626 | 0 | 2.545186 | 0.17 | 3.367114 | 0 | 0 | 0.61 | 0 | 0 | 0
95.02 | 0 | 0.59 | 1.016699 | 0 | 1.696791 | 0.32 | 1.610811 | 0 | 0 | 0.35 | 0 | 0 | 0
96.77 | 0 | 0.92 | 0.3443659 | 0 | 1.041213 | 0.26 | 0.8729555 | 0 | 0 | 0 | 0 | 0 | 0
94.29 | 0 | 1.01 | 1.180683 | 0 | 1.876753 | 0.29 | 1.714734 | 0 | 0 | 0.15 | 0 | 0 | 0
62.47 | 3.38 | 12.28 | 8.23 | 0.66 | 9.23 | 0.5 | 0.47 | 1.62 | 0 | 0.16 | 0 | 0 | 0
65.18 | 2.1 | 14.52 | 8.27 | 0.52 | 6.18 | 0.42 | 1.07 | 0.11 | 0 | 0 | 0.04 | 0 | 0
60.71 | 2.12 | 5.71 | 0 | 0.85 | 0 | 1.04 | 1.09 | 0.19 | 0 | 0.18 | 0 | 0 | 0
79.46 | 0 | 9.42 | 0 | 1.53 | 3.05 | 0 | 0 | 0 | 0 | 1.36 | 0.07 | 2.36 | 0
76.68 | 0 | 0 | 4.71 | 1.22 | 6.19 | 2.37 | 3.28 | 1 | 1.97 | 1.1 | 0 | 0 | 0
92.35 | 0 | 0.74 | 2.72213 | 0.8251182 | 4.499066 | 0.35 | 0.571578 | 0 | 0 | 0.21 | 0 | 0 | 0
92.72 | 0 | 0 | 1.541447 | 0.6961935 | 3.226473 | 0.2 | 1.600418 | 0 | 0 | 0.36 | 0 | 0 | 0